## Planilha1
Tubulação de Cobre Cu |  | Tubulação em Ferro Fe |  | Tubos AF/Armaflex | 6,0 - 7,5 mm |  | 9,0 - 12,0 mm |  | 13,0 - 16,0 mm |  | 19,0 - 26,0 mm |  | 25,0 - 32,5 mm |  | 32,0 - 45,0 mm
Ø Externo mm | Ø Nominal Polegadas | Ø Nominal Polegadas | Ø Externo mm | Diâmetro interno Min. - Máx. (mm) | Ref. | Espessura mm | Ref. | Espessura mm | Ref. | Espessura mm | Ref. | Espessura mm | Ref. | Espessura mm | Ref. | Espessura mm
6 | 0.25 | - | - | 7,0 - 8,5 | D-06 | 6 | F-06 | 9 | H-06 | 13 | M-06 | 19
10 | 0.375 | 0.125 | 10.2 | 11,0 - 12,5 | D-10 | 6.5 | F-10 | 9 | H-10 | 13 | M-10 | 19
12 | 0.5 | - | - | 13,0 - 14,5 | D-12 | 7 | F-12 | 9.5 | H-12 | 13 | M-12 | 19 | R-12 | 25
15 | 0.625 | 0.25 | 13.5 | 16,0 - 17,5 | D-15 | 7 | F-15 | 9.5 | H-15 | 13 | M-15 | 19 | R-15 | 25 | T-15 | 32
18 | 0.75 | 0.375 | 17.2 | 19.0 - 20,5 | D-18 | 7 | F-18 | 10 | H-18 | 13 | M-18 | 19 | R-18 | 25 | T-18 | 32
22 | 0.875 | 0.5 | 21.3 | 23,0 - 24,5 | D-22 | 7.5 | F-22 | 10 | H-22 | 13 | M-22 | 20 | R-22 | 25 | T-22 | 32
25 | 1 | - | - | 26,0 - 27,5 | D-25 | 7.5 | F-25 | 10.5 | H-25 | 13 | M-25 | 20.5 | R-25 | 25 | T-25 | 32
28 | 1.125 | 0.75 | 26.9 | 29,0 - 30,5 | D-28 | 7.5 | F-28 | 10.5 | H-28 | 13.5 | M-28 | 21 | R-28 | 25 | T-28 | 33.5
32 | 1.25 | - | - | 33,0 - 35,0 | [6 empty] | M-32 | 21.5 | R-32 | 27
35 | 1.375 | 1 | 33.7 | 36,0 - 38,0 |  |  | F-35 | 11 | H-35 | 14 | M-35 | 21.5 | R-35 | 27 | T-35 | 35
38 | 1.5 | - | - | 39,0 - 41,0 | [6 empty] | M-38 | 22 | R-38 | 27
42 | 1.625 | 1.25 | 42.4 | 43,5 - 45,5 |  |  | F-42 | 11 | H-42 | 14.5 | M-42 | 22 | R-42 | 27 | T-42 | 36.5
48 | 1.875 | 1.5 | 48.3 | 49,5 - 51,5 |  |  | F-48 | 11 | H-48 | 14.5 | M-48 | 22.5 | R-48 | 27.5 | T-48 | 37.5
54 | 2.125 | - | - | 55,0 - 57,0 |  |  | F-54 | 11.5 | H-54 | 14.5 | M-54 | 23 | R-54 | 28.5 | T-54 | 38
60 | 2.375 | 2 | 60.3 | 61,5 - 63,5 |  |  | F-60 | 11.5 | H-60 | 15 | M-60 | 23.5 | R-60 | 29 | T-60 | 39
64 | 2.5 | - | - | 65,0 - 67,5 |  |  | F-64 | 11.5 | H-64 | 15 | M-64 | 23.5 | R-64 | 29 | T-64 | 39.5
76.2 | 3 | 2.5 | 76.1 | 77,0 - 79,5 |  |  | F-76 | 11.5 | H-76 | 15 | M-76 | 24 | R-76 | 30 | T-76 | 40.5
80 | 3.125 | - | - | 81,0 - 84,0 |  |  | F-80 | 11.5 | H-80 | 15.5 | M-80 | 24.5 | R-80 | 30.5 | T-80 | 41
88.9 | 3.5 | 3 | 88.9 | 90,5 - 93,5 |  |  | F-89 | 11.5 | H-89 | 15.5 | M-89 | 24.5 | R-89 | 30.5 | T-89 | 41.5
101.6 | 4 | 3.5 | 101.6 | 105,0 - 108,0 |  |  | F-102 | 11.5 | H-102 | 15.5 | M-102 | 25 | R-102 | 31.5 | T-102 | 42.5
|  | 4 | 114.3 | 116,0 - 120,0 |  |  | F-114 | 12 | H-114 | 16 | M-114 | 25.5 | R-114 | 31.5 | T-114 | 43
|  | 5 | 139.7 | 142,0 - 146,0 |  |  | F-140 | 12 | H-140 | 16 | M-140 | 26 | R-140 | 32 | T-140 | 44.5
|  | - | - | 162,0 - 167,0 |  |  |  |  | H-160 | 16 | M-160 | 26 | R-160 | 32.5 | T-160 | 45
|  | 6 | 165.1 | 170,0 - 176,0 | [6 empty] | M-168 | 26 | R-168 | 32.5 | T-168 | 45