## Planilha1
produto | fabricante | nucleo isolante | largura painel (mm) | espessura nucleo (mm) | comprimento máximo (m) | auto portancia (mm) | peso proprio (kg/m2) | U Global (w/m2 x K)
Painel Frigo PIR | Kingspan Isoeste | PIR | 1100 | 32 | 8 | 1800 | 9.84 | 0.69
Painel Frigo PIR | Kingspan Isoeste | PIR | 1100 | 40 | 8 | 2300 | 10.16 | 0.55
Painel Frigo PIR | Kingspan Isoeste | PIR | 1100 | 50 | 12 | 3150 | 10.82 | 0.44
Painel Frigo PIR | Kingspan Isoeste | PIR | 1100 | 70 | 12 | 3700 | 11.66 | 0.31
Painel Frigo PIR | Kingspan Isoeste | PIR | 1100 | 100 | 12 | 4500 | 12.92 | 0.22
Painel Frigo PIR | Kingspan Isoeste | PIR | 1100 | 120 | 12 | 4850 | 13.76 | 0.18
Painel Frigo PIR | Kingspan Isoeste | PIR | 1100 | 150 | 12 | 5300 | 15.02 | 0.15
Painel Frigo PIR | Kingspan Isoeste | PIR | 1100 | 200 | 12 | 6000 | 17.12 | 0.11
Painel Frigo PIR | Kingspan Isoeste | PIR | 1300 | 32 | 8 | 1800 | 9.84 | 0.69
Painel Frigo PIR | Kingspan Isoeste | PIR | 1300 | 40 | 8 | 2300 | 10.16 | 0.55
Painel Frigo PIR | Kingspan Isoeste | PIR | 1300 | 50 | 12 | 3150 | 10.82 | 0.44
Painel Frigo PIR | Kingspan Isoeste | PIR | 1300 | 70 | 12 | 3700 | 11.66 | 0.31
Painel Frigo PIR | Kingspan Isoeste | PIR | 1300 | 100 | 12 | 4500 | 12.92 | 0.22
Painel Frigo PIR | Kingspan Isoeste | PIR | 1300 | 120 | 12 | 4850 | 13.76 | 0.18
Painel Frigo PIR | Kingspan Isoeste | PIR | 1300 | 150 | 12 | 5300 | 15.02 | 0.15
Painel Frigo PIR | Kingspan Isoeste | PIR | 1300 | 200 | 12 | 6000 | 17.12 | 0.11